## Sheet1
Gpa | Casting
45.5 | Permanent
45.3 | Permanent
45.4 | Permanent
44.4 | Permanent
44.6 | Permanent
43.9 | Permanent
44.6 | Permanent
44 | Permanent
44.2 | Die
43.9 | Die
44.7 | Die
44.2 | Die
44 | Die
43.8 | Die
44.6 | Die
43.1 | Die
46 | Plaster
45.9 | Plaster
44.8 | Plaster
46.2 | Plaster
45.1 | Plaster
45.5 | Plaster