## ex11-17
Sand Addition (%) | Carbon Fiber Addition (%) | Casting Hardness | Wet-Mold Strength
0 | 0 | 61 | 34
0 | 0 | 63 | 16
15 | 0 | 67 | 36
15 | 0 | 69 | 19
30 | 0 | 65 | 28
30 | 0 | 74 | 17
0 | 0.25 | 69 | 49
0 | 0.25 | 69 | 48
15 | 0.25 | 69 | 43
15 | 0.25 | 74 | 29
30 | 0.25 | 74 | 31
30 | 0.25 | 72 | 24
0 | 0.5 | 67 | 55
0 | 0.5 | 69 | 60
15 | 0.5 | 69 | 45
15 | 0.5 | 74 | 43
30 | 0.5 | 74 | 22
30 | 0.5 | 74 | 48